## Insert Grade
Node type | Node ID | Property 1 | Property 2 | Property 3 | Property 4 | Property 5 | Cypher Statement
insertgrade | ig1 | Uncoated Carbide | K313 | Unalloyed WC/Co (Tungsten Carbide with Cobalt binder), fine grained | Stainless Steels, Cast iron, Non-Ferrous Materials, High-temp Alloys | Exceptional edge wear resistance combined with very high strength Superior thermal deformation and depth of cut notch resistance | CREATE (nig1:Uncoated Carbide {id: ig1,property1:'Uncoated Carbide',property2:'K313',property3:'Unalloyed WC/Co (Tungsten Carbide with Cobalt binder), fine grained,property4:'Stainless Steels, Cast iron, Non-Ferrous Materials, High-temp Alloys',property5:'Exceptional edge wear resistance combined with very high strength Superior thermal deformation and depth of cut notch resistance'});
insertgrade | ig2 | Uncoated Carbide | K68 | Unalloyed WC/Co (Tungsten Carbide with Cobalt binder), fine grained | Stainless Steels, Cast iron, Non-Ferrous Materials, High-temp Alloys | excellent abrasion resistance | CREATE (nig2:Uncoated Carbide {id: ig2,property1:'Uncoated Carbide',property2:'K68',property3:'Unalloyed WC/Co (Tungsten Carbide with Cobalt binder), fine grained,property4:'Stainless Steels, Cast iron, Non-Ferrous Materials, High-temp Alloys',property5:'excellent abrasion resistance'});
insertgrade | ig3 | PVD Coated Carbide | KC5010 | unalloyed carbide substrate with PVD coating of TiAlN (Titanium Aluminium Nitride) | Steel, Stainless Steels, Cast iron, Non-Ferrous Materials, High-temp Alloys Partly Hardened Materials | very deformation resistant machining of hardened and short chipping materials Roughing, semi-finishing and finishing at higher speeds | CREATE (nig3:PVD Coated Carbide {id: ig3,property1:'PVD Coated Carbide',property2:'KC5010',property3:'unalloyed carbide substrate with PVD coating of TiAlN (Titanium Aluminium Nitride),property4:'Steel, Stainless Steels, Cast iron, Non-Ferrous Materials, High-temp Alloys Partly Hardened Materials',property5:'very deformation resistant machining of hardened and short chipping materials Roughing, semi-finishing and finishing at higher speeds'});
insertgrade | ig4 | PVD Coated Carbide | KC5025 | ultra-fine grain unalloyed substrate with PVD coating of TiAlN (Titanium Aluminium Nitride) | Steel, Stainless Steels, Cast iron, Non-Ferrous Materials, High-temp Alloys Partly Hardened Materials | Tough Roughing, semi-finishing and finishing at low to medium speeds Handle interrupted cutting and high feed rates | CREATE (nig4:PVD Coated Carbide {id: ig4,property1:'PVD Coated Carbide',property2:'KC5025',property3:'ultra-fine grain unalloyed substrate with PVD coating of TiAlN (Titanium Aluminium Nitride),property4:'Steel, Stainless Steels, Cast iron, Non-Ferrous Materials, High-temp Alloys Partly Hardened Materials',property5:'Tough Roughing, semi-finishing and finishing at low to medium speeds Handle interrupted cutting and high feed rates'});
insertgrade | ig5 | PVD Coated Carbide | KC5410 | Unalloyed carbide substrate with PVD coating of TiB2 (Titanium Diboride), fine grained | Non-Ferrous Materials | reduced surface friction, speedy chip flow and outstanding wear resistance built-up edge is prevented because this coating has a very low affinity for aluminum Sharp edges Roughing, semi-finishing and finishing excellent thermal deformation resistance and edge integrity | CREATE (nig5:PVD Coated Carbide {id: ig5,property1:'PVD Coated Carbide',property2:'KC5410',property3:'Unalloyed carbide substrate with PVD coating of TiB2 (Titanium Diboride), fine grained,property4:'Non-Ferrous Materials',property5:'reduced surface friction, speedy chip flow and outstanding wear resistance built-up edge is prevented because this coating has a very low affinity for aluminum Sharp edges Roughing, semi-finishing and finishing excellent thermal deformation resistance and edge integrity'});
insertgrade | ig6 | PVD Coated Carbide | KC5510 | tungsten carbide substrate with 6% cobalt and PVD coating of TiAlN (Titanium Aluminium Nitride), fine-grained | Steel, Stainless Steels, Cast iron, Non-Ferrous Materials, High-temp Alloys Partly Hardened Materials | Specially designed for high-temperature alloys at speeds double the conventional PVD coating due to 6% cobalt excellent toughness and deformation resistance | CREATE (nig6:PVD Coated Carbide {id: ig6,property1:'PVD Coated Carbide',property2:'KC5510',property3:'tungsten carbide substrate with 6% cobalt and PVD coating of TiAlN (Titanium Aluminium Nitride), fine-grained,property4:'Steel, Stainless Steels, Cast iron, Non-Ferrous Materials, High-temp Alloys Partly Hardened Materials',property5:'Specially designed for high-temperature alloys at speeds double the conventional PVD coating due to 6% cobalt excellent toughness and deformation resistance'});
insertgrade | ig7 | PVD Coated Carbide | KC5525 | tungsten carbide substrate with 10% cobalt and PVD coating of TiAlN (Titanium Aluminium Nitride), fine-grained | Steel, Stainless Steels, Cast iron, Non-Ferrous Materials, High-temp Alloys Partly Hardened Materials | Higher cobalt allows for interrupted cutting Medium and heavy interrupted cuts Tungsten carbide resist deformation at higher speeds | CREATE (nig7:PVD Coated Carbide {id: ig7,property1:'PVD Coated Carbide',property2:'KC5525',property3:'tungsten carbide substrate with 10% cobalt and PVD coating of TiAlN (Titanium Aluminium Nitride), fine-grained,property4:'Steel, Stainless Steels, Cast iron, Non-Ferrous Materials, High-temp Alloys Partly Hardened Materials',property5:'Higher cobalt allows for interrupted cutting Medium and heavy interrupted cuts Tungsten carbide resist deformation at higher speeds'});
insertgrade | ig8 | PVD Coated Carbide | KU10T | carbide substrate and PVD coating of TiAlN (Titanium Aluminium Nitride) and TiN (Titanium Nitride), fine-grained | Steel, Stainless Steels, Cast iron, Non-Ferrous Materials, High-temp Alloys Partly Hardened Materials | highly deformation resistant Multi-layer coating Semi finishing and finishing machining hardened and short-chipping materials | CREATE (nig8:PVD Coated Carbide {id: ig8,property1:'PVD Coated Carbide',property2:'KU10T',property3:'carbide substrate and PVD coating of TiAlN (Titanium Aluminium Nitride) and TiN (Titanium Nitride), fine-grained,property4:'Steel, Stainless Steels, Cast iron, Non-Ferrous Materials, High-temp Alloys Partly Hardened Materials',property5:'highly deformation resistant Multi-layer coating Semi finishing and finishing machining hardened and short-chipping materials'});
insertgrade | ig9 | PVD Coated Carbide | KU25T | carbide substrate and PVD coating of TiAlN (Titanium Aluminium Nitride) and TiN (Titanium Nitride), fine-grained | Steel, Stainless Steels, Cast iron, Non-Ferrous Materials, High-temp Alloys Partly Hardened Materials | Has higher cobalt content than KU10T grade Suitable for grooving, threading, cut-off operations Roughing, semi-finishing and finishing machining hardened and short-chipping materials Multi-layer coating | CREATE (nig9:PVD Coated Carbide {id: ig9,property1:'PVD Coated Carbide',property2:'KU25T',property3:'carbide substrate and PVD coating of TiAlN (Titanium Aluminium Nitride) and TiN (Titanium Nitride), fine-grained,property4:'Steel, Stainless Steels, Cast iron, Non-Ferrous Materials, High-temp Alloys Partly Hardened Materials',property5:'Has higher cobalt content than KU10T grade Suitable for grooving, threading, cut-off operations Roughing, semi-finishing and finishing machining hardened and short-chipping materials Multi-layer coating'});
insertgrade | ig10 | CVD Coated Carbide | KC8050 | advanced cobalt-enriched carbide substrate and CVD coating of TiCN (Titanium Carbo Nitride), thick Al2O3(Aluminium Oxide) and TiN (Titanium Nitride), fine-grained | Steel, Stainless Steels, Cast iron | highly wear resistant and can operate without coolant at high speeds Multi-layer coating Roughing, Semi finishing and Finishing Excellent edge strength and suitable for interrupted machining resists workpiece build-up and microchipping | CREATE (nig10:CVD Coated Carbide {id: ig10,property1:'CVD Coated Carbide',property2:'KC8050',property3:'advanced cobalt-enriched carbide substrate and CVD coating of TiCN (Titanium Carbo Nitride), thick Al2O3(Aluminium Oxide) and TiN (Titanium Nitride), fine-grained,property4:'Steel, Stainless Steels, Cast iron',property5:'highly wear resistant and can operate without coolant at high speeds Multi-layer coating Roughing, Semi finishing and Finishing Excellent edge strength and suitable for interrupted machining resists workpiece build-up and microchipping'});
insertgrade | ig11 | CVD Coated Carbide | KC9040 | cobalt-enriched Carbide substrate with CVD coating - TiN (Titanium Nitride / thick Al2O3(Aluminium Oxide) / TiC (Titanium Carbide) / TiCN (Titanium Carbo Nitride) | Steel | heavy roughing High toughness Multi layer coating | CREATE (nig11:CVD Coated Carbide {id: ig11,property1:'CVD Coated Carbide',property2:'KC9040',property3:'cobalt-enriched Carbide substrate with CVD coating - TiN (Titanium Nitride / thick Al2O3(Aluminium Oxide) / TiC (Titanium Carbide) / TiCN (Titanium Carbo Nitride),property4:'Steel',property5:'heavy roughing High toughness Multi layer coating'});
insertgrade | ig12 | CVD Coated Carbide | KC9110 | advanced cobalt-enriched carbide substrate with CVD coating of thick MT-TiCN (medium temperature Titanium Carbo Nitride), thick Al2O3(Aluminium Oxide) and TiN (Titanium Nitride), | Steel, Cast iron | Maximum wear resistance Semi-finishing and finishing cobalt-enriched substrate offers a balanced combination of deformation resistance and edge toughness thick coating layers offer outstanding abrasion resistance and crater wear resistance for high-speed machining resistance to edge build-up and microchipping and produces excellent surface finishes | CREATE (nig12:CVD Coated Carbide {id: ig12,property1:'CVD Coated Carbide',property2:'KC9110',property3:'advanced cobalt-enriched carbide substrate with CVD coating of thick MT-TiCN (medium temperature Titanium Carbo Nitride), thick Al2O3(Aluminium Oxide) and TiN (Titanium Nitride),,property4:'Steel, Cast iron',property5:'Maximum wear resistance Semi-finishing and finishing cobalt-enriched substrate offers a balanced combination of deformation resistance and edge toughness thick coating layers offer outstanding abrasion resistance and crater wear resistance for high-speed machining resistance to edge build-up and microchipping and produces excellent surface finishes'});
insertgrade | ig13 | CVD Coated Carbide | KC9125 | advanced cobalt-enriched carbide substrate with CVD coating of thick MT-TiCN (medium temperature Titanium Carbo Nitride), thick Al2O3(Aluminium Oxide) and TiN (Titanium Nitride) | Steel, Stainless Steels, Cast iron | Coating has superior inter layer adhesion than KC9110 Maximum wear resistance Roughing, Semi-finishing cobalt-enrichment, assures adequate deformation resistance along with excellent bulk toughness and insert edge strength Reduced frictional heat, minimizes microchipping, and improves workpiece surface finishes thick coating layers offer outstanding abrasion resistance and crater wear resistance for high-speed machining resistance to edge build-up and microchipping and produces excellent surface finishes | CREATE (nig13:CVD Coated Carbide {id: ig13,property1:'CVD Coated Carbide',property2:'KC9125',property3:'advanced cobalt-enriched carbide substrate with CVD coating of thick MT-TiCN (medium temperature Titanium Carbo Nitride), thick Al2O3(Aluminium Oxide) and TiN (Titanium Nitride),property4:'Steel, Stainless Steels, Cast iron',property5:'Coating has superior inter layer adhesion than KC9110 Maximum wear resistance Roughing, Semi-finishing cobalt-enrichment, assures adequate deformation resistance along with excellent bulk toughness and insert edge strength Reduced frictional heat, minimizes microchipping, and improves workpiece surface finishes thick coating layers offer outstanding abrasion resistance and crater wear resistance for high-speed machining resistance to edge build-up and microchipping and produces excellent surface finishes'});
insertgrade | ig14 | CVD Coated Carbide | KC9140 | Tough carbide grade Multi-layered coating TiN / Al2O3 / MT-TiCn / TiN | Steel | Roughing applications of alloy steel Long tool life High edge strength | CREATE (nig14:CVD Coated Carbide {id: ig14,property1:'CVD Coated Carbide',property2:'KC9140',property3:'Tough carbide grade Multi-layered coating TiN / Al2O3 / MT-TiCn / TiN,property4:'Steel',property5:'Roughing applications of alloy steel Long tool life High edge strength'});
insertgrade | ig15 | CVD Coated Carbide | KC9225 | Cobalt enriched carbide Multi-layered coating: TiN / Al2O3 / MT-TiCN / TiN | Steel, Stainless Steels | Resistance to depth-of-cut notching Reduced burr formation Toughness and deformation resistance Minimal build-up edge formations Produces superior surface finish | CREATE (nig15:CVD Coated Carbide {id: ig15,property1:'CVD Coated Carbide',property2:'KC9225',property3:'Cobalt enriched carbide Multi-layered coating: TiN / Al2O3 / MT-TiCN / TiN,property4:'Steel, Stainless Steels',property5:'Resistance to depth-of-cut notching Reduced burr formation Toughness and deformation resistance Minimal build-up edge formations Produces superior surface finish'});
insertgrade | ig16 | CVD Coated Carbide | KC9240 | Carbide Multilayered CVD coating: TiN / Al2O3 / MT-TiCN / TiN | Steel, Stainless Steels | Suitable for tough applications with moderate speed and feed-rates Toughness, built-up edge resistant and wear resistance Excellent thermal and mechanical shock resistant | CREATE (nig16:CVD Coated Carbide {id: ig16,property1:'CVD Coated Carbide',property2:'KC9240',property3:'Carbide Multilayered CVD coating: TiN / Al2O3 / MT-TiCN / TiN,property4:'Steel, Stainless Steels',property5:'Suitable for tough applications with moderate speed and feed-rates Toughness, built-up edge resistant and wear resistance Excellent thermal and mechanical shock resistant'});
insertgrade | ig17 | CVD Coated Carbide | KC9245 | Super tough carbide substrate Multilayered CVD coating: TiN / Al2O3 / MT-TiCN / TiN | Steel, Stainless Steels | Machining of stainless steel Withstands heavy interruptions Resist build-up edge formation Suitable for heavy feed-rates and depth of cuts (DoC) | CREATE (nig17:CVD Coated Carbide {id: ig17,property1:'CVD Coated Carbide',property2:'KC9245',property3:'Super tough carbide substrate Multilayered CVD coating: TiN / Al2O3 / MT-TiCN / TiN,property4:'Steel, Stainless Steels',property5:'Machining of stainless steel Withstands heavy interruptions Resist build-up edge formation Suitable for heavy feed-rates and depth of cuts (DoC)'});
insertgrade | ig18 | CVD Coated Carbide | KC9315 | Carbide substrate Multi-layered CVD coating: TiN / Al2O3 / MT-TiCN | Steel, Stainless Steels, Cast iron | Multi-layered coating Maximum wear resistance Longer tool life Machining of ductile and cast iron Suitable for interrupted cutting | CREATE (nig18:CVD Coated Carbide {id: ig18,property1:'CVD Coated Carbide',property2:'KC9315',property3:'Carbide substrate Multi-layered CVD coating: TiN / Al2O3 / MT-TiCN,property4:'Steel, Stainless Steels, Cast iron',property5:'Multi-layered coating Maximum wear resistance Longer tool life Machining of ductile and cast iron Suitable for interrupted cutting'});
insertgrade | ig19 | CVD Coated Carbide | KC9325 | Carbide substrate Al2O3 / TiCN | Steel, Cast iron | Multi-layered coating Machining of ductile or cast iron | CREATE (nig19:CVD Coated Carbide {id: ig19,property1:'CVD Coated Carbide',property2:'KC9325',property3:'Carbide substrate Al2O3 / TiCN,property4:'Steel, Cast iron',property5:'Multi-layered coating Machining of ductile or cast iron'});
insertgrade | ig20 | CVD Coated Carbide | KU30T | Tough cobalt enriched substrate Multi-layered CVD coating: TiN / TiCN / TiN | Steel, Stainless Steels, Cast iron, High-temp Alloys | For wide range of work materials Roughing to finishing Post coating treatment resists build-up edge and micro-chipping | CREATE (nig20:CVD Coated Carbide {id: ig20,property1:'CVD Coated Carbide',property2:'KU30T',property3:'Tough cobalt enriched substrate Multi-layered CVD coating: TiN / TiCN / TiN,property4:'Steel, Stainless Steels, Cast iron, High-temp Alloys',property5:'For wide range of work materials Roughing to finishing Post coating treatment resists build-up edge and micro-chipping'});
insertgrade | ig21 | PVD - Coated cermet | KT315 | Multi-layered PVD TiN / TiCN / TiN coated - turning grade | Steel, Stainless Steels, Cast iron | Multi-layered coating High speed machining. Long and consistent tool life Produces excellent surface finish | CREATE (nig21:PVD - Coated cermet {id: ig21,property1:'PVD - Coated cermet',property2:'KT315',property3:'Multi-layered PVD TiN / TiCN / TiN coated - turning grade,property4:'Steel, Stainless Steels, Cast iron',property5:'Multi-layered coating High speed machining. Long and consistent tool life Produces excellent surface finish'});
insertgrade | ig22 | Uncoated Ceramics | KY1310 | Advanced Sialon ceramic grade - No coating | Cast iron | Maximum wear resistance High speed continuous turning | CREATE (nig22:Uncoated Ceramics {id: ig22,property1:'Uncoated Ceramics',property2:'KY1310',property3:'Advanced Sialon ceramic grade - No coating,property4:'Cast iron',property5:'Maximum wear resistance High speed continuous turning'});
insertgrade | ig23 | Uncoated Ceramics | KY1525 | SiC (Silicon Carbide) - reinforced aluminium oxynitirde - No coating | High-temp Alloys | Wear resistance, edge toughness and thermal shock resistant Finish machining of high temperature alloys Excellent depth-of-cut notch resistant | CREATE (nig23:Uncoated Ceramics {id: ig23,property1:'Uncoated Ceramics',property2:'KY1525',property3:'SiC (Silicon Carbide) - reinforced aluminium oxynitirde - No coating,property4:'High-temp Alloys',property5:'Wear resistance, edge toughness and thermal shock resistant Finish machining of high temperature alloys Excellent depth-of-cut notch resistant'});
insertgrade | ig24 | Uncoated Ceramics | KY1540 | Advanced Sialon material - No coating | High-temp Alloys | Excellent wear properties, fracture toughness and thermal shock resistant Provides superior depth-of-cut notch resistant | CREATE (nig24:Uncoated Ceramics {id: ig24,property1:'Uncoated Ceramics',property2:'KY1540',property3:'Advanced Sialon material - No coating,property4:'High-temp Alloys',property5:'Excellent wear properties, fracture toughness and thermal shock resistant Provides superior depth-of-cut notch resistant'});
insertgrade | ig25 | Uncoated Ceramics | KY1615 | Advanced alumina/TiC (Titanium Carbide) ceramic (black) - No coating | Cast iron, Hardened Materials | Toughness and wear resistant Machining of steels with hardness above 60 HRC | CREATE (nig25:Uncoated Ceramics {id: ig25,property1:'Uncoated Ceramics',property2:'KY1615',property3:'Advanced alumina/TiC (Titanium Carbide) ceramic (black) - No coating,property4:'Cast iron, Hardened Materials',property5:'Toughness and wear resistant Machining of steels with hardness above 60 HRC'});
insertgrade | ig26 | Uncoated Ceramics | KY2100 | Advanced Sialon grade - No coating | Cast iron, Hardened Materials | Mechanical shock resistant Wear resistant Machining of high-temperature alloys | CREATE (nig26:Uncoated Ceramics {id: ig26,property1:'Uncoated Ceramics',property2:'KY2100',property3:'Advanced Sialon grade - No coating,property4:'Cast iron, Hardened Materials',property5:'Mechanical shock resistant Wear resistant Machining of high-temperature alloys'});
insertgrade | ig27 | Coated Ceramics | KY3400 | CVD coated pure silicon nitride (SiN) grade | High-temp Alloys | Toughness Edge wear resistant | CREATE (nig27:Coated Ceramics {id: ig27,property1:'Coated Ceramics',property2:'KY3400',property3:'CVD coated pure silicon nitride (SiN) grade,property4:'High-temp Alloys',property5:'Toughness Edge wear resistant'});
insertgrade | ig28 | Uncoated Ceramics | KY3500 | Pure silicon nitride (SiN) grade - No coating | Cast iron | Toughness High feed-rates for rough machining Suitable for machining through interruptions | CREATE (nig28:Uncoated Ceramics {id: ig28,property1:'Uncoated Ceramics',property2:'KY3500',property3:'Pure silicon nitride (SiN) grade - No coating,property4:'Cast iron',property5:'Toughness High feed-rates for rough machining Suitable for machining through interruptions'});
insertgrade | ig29 | Coated Ceramics | KY4400 | PVD TiN coating over aluminium oxide (Al2O3) and titanium carbonitride ceramic (TiCN) | Hardened Materials | Finish turning of hardened steels and irons with hardness above 45 HRC Finish turning of powder metals, nickel alloys and cobalt alloys | CREATE (nig29:Coated Ceramics {id: ig29,property1:'Coated Ceramics',property2:'KY4400',property3:'PVD TiN coating over aluminium oxide (Al2O3) and titanium carbonitride ceramic (TiCN),property4:'Hardened Materials',property5:'Finish turning of hardened steels and irons with hardness above 45 HRC Finish turning of powder metals, nickel alloys and cobalt alloys'});
insertgrade | ig30 | PCBN – Polycrystalline Cubic Boron Nitride | KB5625 | PVD TiAlN coating over a PCBN tip brazed on to a carbide insert | Hardened Materials | Machining of hardened steels (bearing steel, hot and cold worked tool steel, die steels and hard coatings) with hardness >45 HRC | CREATE (nig30:PCBN – Polycrystalline Cubic Boron Nitride {id: ig30,property1:'PCBN – Polycrystalline Cubic Boron Nitride',property2:'KB5625',property3:'PVD TiAlN coating over a PCBN tip brazed on to a carbide insert,property4:'Hardened Materials',property5:'Machining of hardened steels (bearing steel, hot and cold worked tool steel, die steels and hard coatings) with hardness >45 HRC'});
insertgrade | ig31 | PCBN – Polycrystalline Cubic Boron Nitride | KB9610 | PCBN grade with a TiN/Al2O3/TiCn CVD coating | Cast iron, Hardened Materials | Multi layered coating Precision machining of hardened steels (bearing steel, hot and cold worked tool steel, die steels and hard coatings) with hardness > 48 HRC Multi-tip format with edge preps and wiper geometries | CREATE (nig31:PCBN – Polycrystalline Cubic Boron Nitride {id: ig31,property1:'PCBN – Polycrystalline Cubic Boron Nitride',property2:'KB9610',property3:'PCBN grade with a TiN/Al2O3/TiCn CVD coating,property4:'Cast iron, Hardened Materials',property5:'Multi layered coating Precision machining of hardened steels (bearing steel, hot and cold worked tool steel, die steels and hard coatings) with hardness > 48 HRC Multi-tip format with edge preps and wiper geometries'});
insertgrade | ig32 | PCBN – Polycrystalline Cubic Boron Nitride | KB9640 | High CBN content, solid PCBN structure with multiple cutting edges and a CVD alumina coating | Cast iron, Hardened Materials | Machining of hardened steels and irons with hardness >45 HRC | CREATE (nig32:PCBN – Polycrystalline Cubic Boron Nitride {id: ig32,property1:'PCBN – Polycrystalline Cubic Boron Nitride',property2:'KB9640',property3:'High CBN content, solid PCBN structure with multiple cutting edges and a CVD alumina coating,property4:'Cast iron, Hardened Materials',property5:'Machining of hardened steels and irons with hardness >45 HRC'});
insertgrade | ig33 | PCBN – Polycrystalline Cubic Boron Nitride | KD120 | High CBN content, PCBN tip brazed onto a carbide insert | Cast iron, Hardened Materials | Machining of hardened steels and irons with hardness >45 HRC | CREATE (nig33:PCBN – Polycrystalline Cubic Boron Nitride {id: ig33,property1:'PCBN – Polycrystalline Cubic Boron Nitride',property2:'KD120',property3:'High CBN content, PCBN tip brazed onto a carbide insert,property4:'Cast iron, Hardened Materials',property5:'Machining of hardened steels and irons with hardness >45 HRC'});
insertgrade | ig34 | PCBN – Polycrystalline Cubic Boron Nitride | KD100 | Polycrystalline Diamond tip - brazed on to carbide substrate - No coating | Non-Ferrous Materials | Produces good surface finish Best mechanical shock resistant Sharp and operates and higher speeds | CREATE (nig34:PCBN – Polycrystalline Cubic Boron Nitride {id: ig34,property1:'PCBN – Polycrystalline Cubic Boron Nitride',property2:'KD100',property3:'Polycrystalline Diamond tip - brazed on to carbide substrate - No coating,property4:'Non-Ferrous Materials',property5:'Produces good surface finish Best mechanical shock resistant Sharp and operates and higher speeds'});
insertgrade | ig35 | PCBN – Polycrystalline Cubic Boron Nitride | KD1405 | CVD (chemical vapour deposition) deposited diamond sheet tool - brazed onto carbide substrate - No coating | Non-Ferrous Materials | Abrasion resistant suitable for non-ferrous metals and non-metallic materials | CREATE (nig35:PCBN – Polycrystalline Cubic Boron Nitride {id: ig35,property1:'PCBN – Polycrystalline Cubic Boron Nitride',property2:'KD1405',property3:'CVD (chemical vapour deposition) deposited diamond sheet tool - brazed onto carbide substrate - No coating,property4:'Non-Ferrous Materials',property5:'Abrasion resistant suitable for non-ferrous metals and non-metallic materials'});